## Sheet1
URL | prefLabel | Hierarchy Key | Definition | altLabel | Broader
http://resource.geosciml.org/classifier/cgi/mining-processing-activity/physical-treatment | physical treatment | 01 | processes using physical separation methods
http://resource.geosciml.org/classifier/cgi/mining-processing-activity/sorting | sorting | 01.1 | Processes that operate on particulate material to concentrate a desired component and separate it from waste material. |  | http://resource.geosciml.org/classifier/cgi/mining-processing-activity/physical-treatment
http://resource.geosciml.org/classifier/cgi/mining-processing-activity/manual-sorting | manual sorting | 01.1.1 | Sorting a coarse material into two or more classes on the basis of physical characteristics: appearance, colour, conductivity, fluorescence, etc., manually. | handpicking | http://resource.geosciml.org/classifier/cgi/mining-processing-activity/sorting
http://resource.geosciml.org/classifier/cgi/mining-processing-activity/automatic-sorting | automatic sorting | 01.1.2 | Automated sorting of material on the basis of physical characteristics using optical characteristics (visible spectrum, near infrared, X-ray, ultraviolet), electrical conductivity, density, magnetic susceptibility or other physical properties |  | http://resource.geosciml.org/classifier/cgi/mining-processing-activity/sorting
http://resource.geosciml.org/classifier/cgi/mining-processing-activity/gravimetric-sorting | gravimetric sorting | 01.1.2.1 | Process in which the valuable particles are separated from the gangue by virtue of the difference between their specific volumes. This causes their settling rates within a medium - air or water - to be different. This process is therefore affected by particle size. |  | http://resource.geosciml.org/classifier/cgi/mining-processing-activity/automatic-sorting
http://resource.geosciml.org/classifier/cgi/mining-processing-activity/stratification-jig | stratification jig | 01.1.2.1.1 | The principle of the jig is the action of pulsed vertical movement of water through a volume of particulate material. Particles with a higher specific gravity (density) settle faster, resulting in a concentration of material with higher density at the bottom, on the jig bed. |  | http://resource.geosciml.org/classifier/cgi/mining-processing-activity/gravimetric-sorting
http://resource.geosciml.org/classifier/cgi/mining-processing-activity/sluice-concentration | sluice concentration | 01.1.2.1.2 | a slanting trough fitted with riffles or with moquette along the bottom of the trough; particles are entrained in fluid flowing through the trough, and denser particles settle to the bottom more rapidly and are trapped. |  | http://resource.geosciml.org/classifier/cgi/mining-processing-activity/gravimetric-sorting
http://resource.geosciml.org/classifier/cgi/mining-processing-activity/gravity-separation-table | gravity separation table | 01.1.2.1.3 | Gravity concentration consisting of an inclined planar surface fitted with riffles. Particles are carried across the surface by a fluid flow as the surface is vibrated. The shaking promotes the segregation of denser particles and keeps them moving across the deck in different angles down to the discharge end. Wilfley table, Holman table are examples. |  | http://resource.geosciml.org/classifier/cgi/mining-processing-activity/gravimetric-sorting
http://resource.geosciml.org/classifier/cgi/mining-processing-activity/centrifugal-gravity-separation | centrifugal gravity separation | 01.1.2.1.4 | particulate material is introduced into a fluid medium that is being rotated, denser particles move away from the center of rotation faster than lighter particles, allowing them to be concentrated. | radial acceleration | http://resource.geosciml.org/classifier/cgi/mining-processing-activity/gravimetric-sorting
http://resource.geosciml.org/classifier/cgi/mining-processing-activity/heavy-medium-separation | heavy medium separation | 01.1.2.1.5 | A gravity process by using a heavy medium with specific gravity intermediate between that of lighter minerals and heavier minerals. So that lighter minerals float, while heavier minerals sink. |  | http://resource.geosciml.org/classifier/cgi/mining-processing-activity/gravimetric-sorting
http://resource.geosciml.org/classifier/cgi/mining-processing-activity/magnetic-separation | magnetic separation | 01.1.3 | Separation process based on the difference in magnetic susceptibility between minerals. A magnetic field is used either to deviate the magnetic particles from their course, or to lift the magnetic particles. |  | http://resource.geosciml.org/classifier/cgi/mining-processing-activity/automatic-sorting
http://resource.geosciml.org/classifier/cgi/mining-processing-activity/electrostatic-separation | electrostatic separation | 01.1.4 | Separation process based on the difference in electrical conductivity between the various minerals. |  | http://resource.geosciml.org/classifier/cgi/mining-processing-activity/automatic-sorting
http://resource.geosciml.org/classifier/cgi/mining-processing-activity/eddy-current-separator | eddy current separator | 01.1.5 | Uses an electric current induced into a conductor by changes in magnetic flux cutting through it. The effect of such currents is to induce a secondary magnetic field around the particle; this field reacts with the applied magnetic field resulting in forces that eject the conducting particle from the stream of mixed particles, providing the means for an effective separation. | foucault current separator | http://resource.geosciml.org/classifier/cgi/mining-processing-activity/automatic-sorting
http://resource.geosciml.org/classifier/cgi/mining-processing-activity/liquid-solid-separation | liquid-solid separation | 01.2 | Separation of suspended material by concentrating of pulp and removal of fluid through thickening, filtering, decanting or cycloning. |  | http://resource.geosciml.org/classifier/cgi/mining-processing-activity/physical-treatment
http://resource.geosciml.org/classifier/cgi/mining-processing-activity/comminution | comminution | 01.3 | Breaking solid particles to reduce their sizes; general term encompassing crushing and grinding. | crushing, fragmentation, grinding, pulverising | http://resource.geosciml.org/classifier/cgi/mining-processing-activity/physical-treatment
http://resource.geosciml.org/classifier/cgi/mining-processing-activity/particle-sizing | particle sizing | 01.4 | separation of particles of a fragmented material into several classes according to size. Typically done by means of screens or sieves: particle with a size larger than the screen or sieve opening are said to form the oversize fraction, the others form the undersize fraction. | classification | http://resource.geosciml.org/classifier/cgi/mining-processing-activity/physical-treatment
http://resource.geosciml.org/classifier/cgi/mining-processing-activity/physico-chemical-treatment | physico-chemical treatment | 02 | concentraing processes that combine physical and chemical separation methods.
http://resource.geosciml.org/classifier/cgi/mining-processing-activity/flotation | flotation | 02.1 | Process in which particles are separated according to their tendency to adhere more or less to air bubbles to form a mineralized froth: this feature is linked to the natural or designed hydrophobic property of the particle surface. |  | http://resource.geosciml.org/classifier/cgi/mining-processing-activity/physico-chemical-treatment
http://resource.geosciml.org/classifier/cgi/mining-processing-activity/agglomeration | agglomeration | 02.2 | Agglomeration: process designed to bind together finely ground particles. The result is an agglomerate or a sinter. Pelletization: process designed to produce spherical agglomerates of a few mm diameter, called pellets, through a rotating device (balling drum, balling disc) after the addition of some binding material (swelling clay, lime, cement, etc.) and water. | pelletization | http://resource.geosciml.org/classifier/cgi/mining-processing-activity/physico-chemical-treatment
http://resource.geosciml.org/classifier/cgi/mining-processing-activity/coagulation | coagulation | 02.3 | In a dispersed system, particles of all species can be aggregated into larger structures by several mechanisms. Aggregation, based on reducing inter-particle repulsion forces, is known as coagulation and the aggregates are called coagula. If coagulation is induced by a polymer-bridging action, the process is called flocculation and the aggregates are called flocs. When aggregation is achieved as a result of the action of an immersible bridging liquid, such as oil, the process is called agglomeration and the aggregates are referred to as agglomerates. The mechanisms include both those in coagulation (i.e. action of electrolytes) and bridging flocculation by either inorganic polymers or by precipitating metal hydroxides. The latter is known as sweep flocculation. |  | http://resource.geosciml.org/classifier/cgi/mining-processing-activity/physico-chemical-treatment
http://resource.geosciml.org/classifier/cgi/mining-processing-activity/flocculation | flocculation | 02.4 | Flocculation is the coagulation between particles induced by the bridging action of long-chain organic polymers. |  | http://resource.geosciml.org/classifier/cgi/mining-processing-activity/physico-chemical-treatment
http://resource.geosciml.org/classifier/cgi/mining-processing-activity/chemical-treatment | chemical treatment | 03 | Sorting process using chemical separation methods
http://resource.geosciml.org/classifier/cgi/mining-processing-activity/Bayer-process | Bayer process | 03.02.1 | The Bayer process is the principal industrial means of refining bauxite to produce alumina (aluminium oxide). In the Bayer process, bauxite ore is heated in a pressure vessel along with a sodium hydroxide solution (caustic soda) at a temperature of 150 to 200 °C. At these temperatures, the aluminium is dissolved as sodium aluminate (primarily [Al(OH)4]−) in an extraction process. After separation of the residue by filtering, gibbsite is precipitated when the liquid is cooled and then seeded with fine-grained aluminum hydroxide crystals from previous extractions. |  | http://resource.geosciml.org/classifier/cgi/mining-processing-activity/leaching
http://resource.geosciml.org/classifier/cgi/mining-processing-activity/carbon-in-leach | carbon-in-leach | 03.02.2 | The carbon-in-leach process integrates leaching and carbon-in-pulp into a single unit process operation in which the leach tanks are fitted with carbon retention screens and the carbon-in-pulp tanks are eliminated. The activated carbon is added in leach, with gold adsorption occurring nearly simultaneously with gold dissolution by the cyanide solution, then the ground ore particles are introduced into the ore pulp. Cyanide leaching and precious metals adsorption onto the activated carbon occur simultaneously. The loaded activated carbon is mechanically screened to separate it from the barren ore pulp and processed to remove the precious metals and prepare it for reuse. |  | http://resource.geosciml.org/classifier/cgi/mining-processing-activity/leaching
http://resource.geosciml.org/classifier/cgi/mining-processing-activity/carbon-in-pulp | carbon-in-pulp | 03.02.3 | With carbon-in-pulp, the ore is finely ground and the gold is solubilised using a cyanide leach in a series of tanks. The granular activated carbon is added to the leached slurry, where the carbon adsorbs the gold from the slurry solution and is then removed from the slurry by coarse screening. Often a series of five or six agitated tanks are used, where carbon and ore slurry are contacted in a staged countercurrent manner. This countercurrent operation increases the gold loading onto the carbon while maintaining a high recovery percentage. |  | http://resource.geosciml.org/classifier/cgi/mining-processing-activity/leaching
http://resource.geosciml.org/classifier/cgi/mining-processing-activity/hydrometallurgy | hydrometallurgy | 03.1 | Hydrometallurgy is part of the field of extractive metallurgy involving the use of aqueous chemistry for the recovery of metals from ores, concentrates, and recycled or residual materials. Hydrometallurgy is typically divided into three general areas: leaching, solution concentration and purification, and metal recovery. |  | http://resource.geosciml.org/classifier/cgi/mining-processing-activity/chemical-treatment
http://resource.geosciml.org/classifier/cgi/mining-processing-activity/evaporation | evaporation | 03.10 | Evaporation is a type of vaporization of a liquid that occurs from the surface of a liquid into a gaseous phase that is not saturated with the evaporating substance. | drying | http://resource.geosciml.org/classifier/cgi/mining-processing-activity/chemical-treatment
http://resource.geosciml.org/classifier/cgi/mining-processing-activity/pyrometallurgy | pyrometallurgy | 03.11 | Pyrometallurgy is a branch of extractive metallurgy. It consists of the thermal treatment of minerals and metallurgical ores and concentrates to bring about physical and chemical transformations in the materials to enable recovery of valuable metals. Pyrometallurgical treatment may produce saleable products such as pure metals, or intermediate compounds or alloys, suitable as feed for further processing. Examples of elements extracted by pyrometallurgical processes include the oxides of less reactive elements like Fe, Cu, Zn, Chromium, Tin, Manganese. |  | http://resource.geosciml.org/classifier/cgi/mining-processing-activity/chemical-treatment
http://resource.geosciml.org/classifier/cgi/mining-processing-activity/roasting | roasting | 03.12 | Roasting is a step in the processing of certain ores. More specifically, roasting is a metallurgical process involving gas–solid reactions at elevated temperatures with the goal of purifying the metal component(s). Roasting consists of thermal gas–solid reactions, which can include oxidation, reduction, chlorination, sulfation, and pyrohydrolysis. In roasting, the ore or ore concentrate is treated with very hot air.” http://en.wikipedia.org/wiki/Roasting_(metallurgy) |  | http://resource.geosciml.org/classifier/cgi/mining-processing-activity/chemical-treatment
http://resource.geosciml.org/classifier/cgi/mining-processing-activity/smelting | smelting | 03.13 | Smelting is a form of extractive metallurgy; its main use is to produce a metal from its ore. Smelting involves thermal reactions in which at least one product is a molten phase. Metal oxides can then be smelted by heating with coke or charcoal (forms of carbon), a reducing agent that liberates the oxygen as carbon dioxide leaving a refined mineral. Carbonate ores are also smelted with charcoal, but are sometimes need to be calcined first. Other materials may need to be added as flux, aiding the melting of the oxide ores and assisting in the formation of a slag, as the flux reacts with impurities, such as silicon compounds. Smelting usually takes place at a temperature above the melting point of the metal, but processes vary considerably according to the ore involved and other matters. |  | http://resource.geosciml.org/classifier/cgi/mining-processing-activity/chemical-treatment
http://resource.geosciml.org/classifier/cgi/mining-processing-activity/burning | burning | 03.14 | The utilization of coal-oil agglomerates in the recovery of gold is based on the natural hydrophobicity/lipophilicity of gold, a property which according to the consensus of most surface chemistry experts is brought about by the ease by which gold surface becomes contaminated, though is possible to recover gold by agglomerating them with oil, the amount of gold in the ore is usually small that there is insufficient gold particles to form agglomerates. Thus, the need to use other hydrophobic materials (e.g. coal) to either form agglomerates together with gold or act as a carrier of gold particles. Agglomerates are prepared in a previous step and then added to the ore pulp in a second step. The gold particles, being oilfilic, penetrate into the agglomerates. In a continuous operation the agglomerates would be maintained in contacting tanks until they reach a pre-determined gold content. The tailings are discarded by means of a screen situated at the upper part of the tanks. The recovery of gold from agglomerates is obtained in a later step by burning the agglomerates and then separating the gold from the ashes. |  | http://resource.geosciml.org/classifier/cgi/mining-processing-activity/chemical-treatment
http://resource.geosciml.org/classifier/cgi/mining-processing-activity/calcining | calcining | 03.15 | A more general definition is “Calcination (also referred to as calcining) is a thermal treatment process in presence of air applied to ores and other solid materials to bring about a thermal decomposition, phase transition, or removal of a volatile fraction. The calcination process normally takes place at temperatures below the melting point of the product materials. Calcination is to be distinguished from roasting, in which more complex gas–solid reactions take place between the furnace atmosphere and the solids. |  | http://resource.geosciml.org/classifier/cgi/mining-processing-activity/chemical-treatment
http://resource.geosciml.org/classifier/cgi/mining-processing-activity/incineration | incineration | 03.16 | Incineration is a waste treatment process that involves the combustion of organic substances contained in waste materials. Incineration of waste materials converts the waste into ash, flue gas, and heat. (http://en.wikipedia.org/wiki/Incineration) |  | http://resource.geosciml.org/classifier/cgi/mining-processing-activity/chemical-treatment
http://resource.geosciml.org/classifier/cgi/mining-processing-activity/bioleaching | bioleaching | 03.17 | Bioleaching is the extraction of metals from their ores through the use of living organisms. This is much cleaner than the traditional heap leaching using cyanide. Bioleaching is one of several applications within biohydrometallurgy and several methods are used to recover copper, zinc, lead, arsenic, antimony, nickel, molybdenum, gold, silver, and cobalt. |  | http://resource.geosciml.org/classifier/cgi/mining-processing-activity/chemical-treatment
http://resource.geosciml.org/classifier/cgi/mining-processing-activity/leaching | leaching | 03.2 | Action of chemical reagents on a material resulting in the dissolution of some of its elements. |  | http://resource.geosciml.org/classifier/cgi/mining-processing-activity/chemical-treatment
http://resource.geosciml.org/classifier/cgi/mining-processing-activity/solvent-extraction | solvent extraction | 03.3 | Extraction with a solvent. This may be achieved on: (1) the soluble part of a solid matter (solid/liquid extraction), (2) the elements within a liquid phase (liquid/liquid extraction). |  | http://resource.geosciml.org/classifier/cgi/mining-processing-activity/chemical-treatment
http://resource.geosciml.org/classifier/cgi/mining-processing-activity/cementation | cementation | 03.4 | In metallurgy, cementation is a process in which ions are reduced to zero valence at a solid metallic interface |  | http://resource.geosciml.org/classifier/cgi/mining-processing-activity/chemical-treatment
http://resource.geosciml.org/classifier/cgi/mining-processing-activity/electrolysis | electrolysis | 03.5 | Electrolysis: Electrowinning and electrorefining respectively involve the recovery and purification of metals using electrodeposition of metals at the cathode, and either metal dissolution or a competing oxidation reaction at the anode. | electrorefining, electrowinning | http://resource.geosciml.org/classifier/cgi/mining-processing-activity/chemical-treatment
http://resource.geosciml.org/classifier/cgi/mining-processing-activity/adsorption | adsorption | 03.6 | Taking up of ions, molecules or colloids on the surface of a material. |  | http://resource.geosciml.org/classifier/cgi/mining-processing-activity/chemical-treatment
http://resource.geosciml.org/classifier/cgi/mining-processing-activity/distillation | distillation | 03.7 | Distillation is a method of separating mixtures based on differences in volatilities of components in a boiling liquid mixture. Distillation is a unit operation, or a physical separation process, and not a chemical reaction. |  | http://resource.geosciml.org/classifier/cgi/mining-processing-activity/chemical-treatment
http://resource.geosciml.org/classifier/cgi/mining-processing-activity/crystallization | crystallization | 03.8 | Crystallization is the (natural or artificial) process of formation of solid crystals precipitating from a solution, melt or more rarely deposited directly from a gas. Crystallization is also a chemical solid-liquid separation technique, in which mass transfer of a solute from the liquid solution to a pure solid crystalline phase occurs. In chemical engineering crystallization occurs in a crystallizer. Crystallization is therefore an aspect of precipitation, obtained through a variation of the solubility conditions of the solute in the solvent, as compared to precipitation due to chemical reaction. |  | http://resource.geosciml.org/classifier/cgi/mining-processing-activity/chemical-treatment
http://resource.geosciml.org/classifier/cgi/mining-processing-activity/precipitation | precipitation | 03.9 | Precipitation in hydrometallurgy involves the chemical precipitation of either metals and their compounds or of the contaminants from aqueous solutions. Precipitation will proceed when, through reagent addition, evaporation, pH change or temperature manipulation, any given species exceeds its limit of solubility. |  | http://resource.geosciml.org/classifier/cgi/mining-processing-activity/chemical-treatment